## All Models
Model # | Features | # Features | % of Features P-Value < 0.001 | Intercept P-Value < 0.001 | Training Adj R^2 | Testing R^2 | Testing RMSE | Testing MAE | Model Notes
Model 1 | 'Water', 'Coarse Aggregate', 'Coarse Aggregate^2', 'Log(Age)', 'Cement/Water', 'Slag/Coarse Aggregate', 'Water/Coarse Aggregate', 'Age > 28 Days * Superplasticizer/Cement' | 8 | 100% | Yes | 0.802 | 0.8317001 | 6.890822 | 5.454664 | Method 1, all features
Model 2 | 'Age > 28 Days * Slag/Water', 'Cement/Water', 'Age = 28 Days * SQRT(Slag)', 'Age > 28 Days * SQRT(Fly Ash)', 'Log(Age)', 'SQRT(Superplasticizer)' | 6 | 100% | Yes | 0.8106822 | 0.8273253 | 6.979809 | 5.573307 | Method 2, all features
Model 3 | 'Log(Age)', 'Cement/Water', 'SQRT(Fly Ash)', 'Age^2', 'Age = 28 Days * Fly Ash/Cement', 'Slag/Water', 'Superplasticizer^2' | 7 | 100% | Yes | 0.8335993 | 0.8489958 | 6.52715 | 5.025801 | Method 3, all features
Model 5 | 'Cement', 'Slag', 'Water', 'Superplasticizer', 'SQRT(Superplasticizer)', 'Log(Age)' | 6 | 100% | No | 0.8279987 | 0.8196624 | 7.133001 | 5.630079 | Method 1, only considering individual ingredients + age
Model 7 | 'Log(Age)', 'Cement', 'SQRT(Superplasticizer)', 'Slag', 'Water^2', 'Superplasticizer', 'Age > 28 Days * Fly Ash', 'Age > 28 Days * Slag' | 8 | 100% | Yes | 0.8381867 | 0.8337777 | 6.848159 | 5.286707 | Method 2, only considering individual ingredients + age
Model 9 | 'Log(Age)', 'Cement', 'SQRT(Superplasticizer)', 'SQRT(Slag)', 'Water^2', 'Superplasticizer', 'Age^2', 'Age > 28 Days * Slag' | 8 | 100% | Yes | 0.8379784 | 0.8282114 | 6.961876 | 5.493722 | Method 3, only considering individual ingredients + age
Model 13 | 'Cement', 'Slag', 'Fly Ash', 'Water', 'Superplasticizer', 'Coarse Aggregate', 'Fine Aggregate', 'Age' | 8 | 50% | No | 0.6144702 | 0.6007122 | 10.61383 | 8.326762 | BASE CASE, MODEL FROM ORIGINAL FEATURES
Model 14 | 'Cement', 'Log(Cement)', 'Cement^2', 'Slag/Cement', 'Fly Ash/Cement', 'Cement/Water', 'Superplasticizer/Cement', 'Cement/Coarse Aggregate', 'Cement/Fine Aggregate', 'Age = 28 Days * Cement', 'Age > 28 Days * Cement', 'Age = 28 Days * Log(Cement)', 'Age > 28 Days * Log(Cement)', 'Age = 28 Days * Cement^2', 'Age > 28 Days * Cement^2', 'Age = 28 Days * Slag/Cement', 'Age > 28 Days * Slag/Cement', 'Age = 28 Days * Fly Ash/Cement', 'Age > 28 Days * Fly Ash/Cement', 'Age = 28 Days * Cement/Water', 'Age > 28 Days * Cement/Water', 'Age = 28 Days * Superplasticizer/Cement', 'Age > 28 Days * Superplasticizer/Cement', 'Age = 28 Days * Cement/Coarse Aggregate', 'Age > 28 Days * Cement/Coarse Aggregate', 'Age = 28 Days * Cement/Fine Aggregate', 'Age > 28 Days * Cement/Fine Aggregate' | 27 | 18.52% | Yes | 0.8003717 | 0.831666 | 6.891521 | 5.316217 | THEORY 1, BASED OFF THEORY THAT CEMENT AND RATIOS OF CEMENT TO OTHER INGREDIENTS HAVE THE MOST SIGNIFICANT LINEAR RELATIONSHIPS FOR POSITIVELY AND NEGATIVELY DETERMINING CONCRETE STRENTH
Model 15 | 'Age = 28 Days * Cement/Water', 'Slag/Cement', 'Age > 28 Days * Log(Cement)', 'Superplasticizer/Cement', 'Age = 28 Days * Superplasticizer/Cement', 'Log(Cement)', 'Fly Ash/Cement', 'Age = 28 Days * Cement^2', 'Age > 28 Days * Slag/Cement', 'Age = 28 Days * Slag/Cement' | 10 | 100% | Yes | 0.7922415 | 0.8208946 | 7.108591 | 5.544802 | MODEL 14 YIELDED A SIGNIFICANTLY BETTER FITTING MODEL THAT PERFORMED MUCH BETTER ON THE TEST DATA. HOWEVER COEFFICIENT TESTING SHOWED THE FACT THAT MOST OF THE FEATURES WERE NOT SIGNIFICANT AND THE ADDITIONS OF THESE FEATURES WERE LIKELY MASKING THE IMPACT OF FEATURES WITH SIGNIFICANT EFFECTS. AS A RESULT, WE APPLIED AN AUTOMATED FEATURE SELECTION PROCESS CALLED A STEPWISE REGRESSION TO IDENTIFY AN OPTIMAL SUBSET OF FEATURES

## Potential Models for Report
Model # | Features | # Features | % of Features P-Value < 0.001 | Intercept P-Value < 0.001 | Training Adj R^2 | Testing R^2 | Testing RMSE | Testing MAE | Model Notes
Model 13 | 'Cement', 'Slag', 'Fly Ash', 'Water', 'Superplasticizer', 'Coarse Aggregate', 'Fine Aggregate', 'Age' | 8 | 50% | No | 0.6144702 | 0.6007122 | 10.61383 | 8.326762 | BASE CASE, MODEL FROM ORIGINAL FEATURES
Model 14 | 'Cement', 'Log(Cement)', 'Cement^2', 'Slag/Cement', 'Fly Ash/Cement', 'Cement/Water', 'Superplasticizer/Cement', 'Cement/Coarse Aggregate', 'Cement/Fine Aggregate', 'Age = 28 Days * Cement', 'Age > 28 Days * Cement', 'Age = 28 Days * Log(Cement)', 'Age > 28 Days * Log(Cement)', 'Age = 28 Days * Cement^2', 'Age > 28 Days * Cement^2', 'Age = 28 Days * Slag/Cement', 'Age > 28 Days * Slag/Cement', 'Age = 28 Days * Fly Ash/Cement', 'Age > 28 Days * Fly Ash/Cement', 'Age = 28 Days * Cement/Water', 'Age > 28 Days * Cement/Water', 'Age = 28 Days * Superplasticizer/Cement', 'Age > 28 Days * Superplasticizer/Cement', 'Age = 28 Days * Cement/Coarse Aggregate', 'Age > 28 Days * Cement/Coarse Aggregate', 'Age = 28 Days * Cement/Fine Aggregate', 'Age > 28 Days * Cement/Fine Aggregate' | 27 | 18.52% | Yes | 0.8003717 | 0.831666 | 6.891521 | 5.316217 | THEORY 1, BASED OFF THEORY THAT CEMENT AND RATIOS OF CEMENT TO OTHER INGREDIENTS HAVE THE MOST SIGNIFICANT LINEAR RELATIONSHIPS FOR POSITIVELY AND NEGATIVELY DETERMINING CONCRETE STRENTH
Model 15 | 'Age = 28 Days * Cement/Water', 'Slag/Cement', 'Age > 28 Days * Log(Cement)', 'Superplasticizer/Cement', 'Age = 28 Days * Superplasticizer/Cement', 'Log(Cement)', 'Fly Ash/Cement', 'Age = 28 Days * Cement^2', 'Age > 28 Days * Slag/Cement', 'Age = 28 Days * Slag/Cement' | 10 | 100% | Yes | 0.7922415 | 0.8208946 | 7.108591 | 5.544802 | MODEL 14 YIELDED A SIGNIFICANTLY BETTER FITTING MODEL THAT PERFORMED MUCH BETTER ON THE TEST DATA. HOWEVER COEFFICIENT TESTING SHOWED THE FACT THAT MOST OF THE FEATURES WERE NOT SIGNIFICANT AND THE ADDITIONS OF THESE FEATURES WERE LIKELY MASKING THE IMPACT OF FEATURES WITH SIGNIFICANT EFFECTS. AS A RESULT, WE APPLIED AN AUTOMATED FEATURE SELECTION PROCESS CALLED A STEPWISE REGRESSION TO IDENTIFY AN OPTIMAL SUBSET OF FEATURES